## Figure 2 Data
Temperature (°C) |  | 100 | 80 | 60 | 40 | 20
| Reverse bias (V) | Capacitance w/o pack (pF) | Capacitance w/o pack (pF) | Capacitance w/o pack (pF) | Capacitance w/o pack (pF) | Capacitance w/o pack (pF)
| 0 | 0.3769901 | 0.365362 | 0.3591394 | 0.3549042 | 0.3521352
| 0.1 | 0.3717901 | 0.361862 | 0.3568394 | 0.3528042 | 0.3496352
| 0.2 | 0.3687901 | 0.359662 | 0.3551394 | 0.3512042 | 0.3477352
| 0.3 | 0.3664901 | 0.358062 | 0.3537394 | 0.3499042 | 0.3461352
| 0.4 | 0.3650901 | 0.356962 | 0.3528394 | 0.3489042 | 0.3451352
| 0.5 | 0.3636901 | 0.355662 | 0.3518394 | 0.3480042 | 0.3441352
| 0.6 | 0.3621901 | 0.354762 | 0.3509394 | 0.3472042 | 0.3434352
| 0.7 | 0.3610901 | 0.353962 | 0.3503394 | 0.3466042 | 0.3427352
| 0.8 | 0.3597901 | 0.353062 | 0.3497394 | 0.3459042 | 0.3420352
| 0.9 | 0.3591901 | 0.352462 | 0.3490394 | 0.3452042 | 0.3415352
| 1 | 0.3583901 | 0.351762 | 0.3484394 | 0.3448042 | 0.3408352
| 2 | 0.3511901 | 0.346462 | 0.3436394 | 0.3401042 | 0.3347352
| 3 | 0.3461901 | 0.342362 | 0.3399394 | 0.3371042 | 0.3323352
| 4 | 0.3425901 | 0.339362 | 0.3375394 | 0.3348042 | 0.3307352
| 5 | 0.3400901 | 0.337262 | 0.3357394 | 0.3332042 | 0.3298352
| 6 | 0.3383901 | 0.335662 | 0.3343394 | 0.3320042 | 0.3290352
| 7 | 0.3369901 | 0.334362 | 0.3331394 | 0.3310042 | 0.3284352
| 8 | 0.3360901 | 0.333562 | 0.3324394 | 0.3303042 | 0.3280352
| 9 | 0.3352901 | 0.332862 | 0.3317394 | 0.3295042 | 0.3276352
| 10 | 0.3344901 | 0.332462 | 0.3313394 | 0.3292042 | 0.3273352
| 11 | 0.3340901 | 0.331962 | 0.3309394 | 0.3290042 | 0.3270352
| 12 | 0.3336901 | 0.331562 | 0.3305394 | 0.3287042 | 0.3269352
| 13 | 0.3332901 | 0.331262 | 0.3304394 | 0.3284042 | 0.3265352
| 14 | 0.3331901 | 0.330862 | 0.3301394 | 0.3281042 | 0.3264352
| 15 | 0.3327901 | 0.330862 | 0.3298394 | 0.3280042 | 0.3263352
| 16 | 0.3326901 | 0.330562 | 0.3296394 | 0.3278042 | 0.3261352
| 17 | 0.3322901 | 0.330462 | 0.3296394 | 0.3277042 | 0.3261352
| 18 | 0.3320901 | 0.330362 | 0.3293394 | 0.3276042 | 0.3260352
| 19 | 0.3320901 | 0.330162 | 0.3293394 | 0.3275042 | 0.3257352
| 20 | 0.3318901 | 0.330162 | 0.3291394 | 0.3274042 | 0.3256352
| 21 | 0.3318901 | 0.329862 | 0.3290394 | 0.3273042 | 0.3256352
| 22 | 0.3315901 | 0.329762 | 0.3290394 | 0.3272042 | 0.3256352
| 23 | 0.3314901 | 0.329762 | 0.3289394 | 0.3272042 | 0.3257352
| 24 | 0.3315901 | 0.329762 | 0.3289394 | 0.3272042 | 0.3254352
| 25 | 0.3314901 | 0.329662 | 0.3286394 | 0.3270042 | 0.3253352
| 26 | 0.3311901 | 0.329662 | 0.3288394 | 0.3270042 | 0.3254352
| 27 | 0.3310901 | 0.329562 | 0.3286394 | 0.3269042 | 0.3253352
| 28 | 0.3312901 | 0.329462 | 0.3285394 | 0.3270042 | 0.3252352
| 29 | 0.3310901 | 0.329462 | 0.3287394 | 0.3268042 | 0.3252352
| 30 | 0.3308901 | 0.329362 | 0.3285394 | 0.3268042 | 0.3252352
| 31 | 0.3308901 | 0.329362 | 0.3286394 | 0.3268042 | 0.3252352
| 32 | 0.3309901 | 0.329362 | 0.3285394 | 0.3268042 | 0.3250352
| 33 | 0.3308901 | 0.329162 | 0.3285394 | 0.3267042 | 0.3252352
| 34 | 0.3307901 | 0.329162 | 0.3284394 | 0.3267042 | 0.3250352
| 35 | 0.3306901 | 0.329162 | 0.3284394 | 0.3266042 | 0.3252352
| 36 | 0.3305901 | 0.329062 | 0.3284394 | 0.3265042 | 0.3250352
| 37 | 0.3306901 | 0.329062 | 0.3283394 | 0.3266042 | 0.3249352
| 38 | 0.3307901 | 0.328962 | 0.3283394 | 0.3266042 | 0.3248352
| 39 | 0.3305901 | 0.328962 | 0.3283394 | 0.3266042 | 0.3248352
| 40 | 0.3304901 | 0.328862 | 0.3282394 | 0.3265042 | 0.3248352
| 41 | 0.3306901 | 0.328862 | 0.3281394 | 0.3264042 | 0.3248352
| 42 | 0.3303901 | 0.328762 | 0.3282394 | 0.3266042 | 0.3248352
| 43 | 0.3305901 | 0.328862 | 0.3282394 | 0.3265042 | 0.3249352
| 44 | 0.3305901 | 0.328962 | 0.3282394 | 0.3265042 | 0.3248352
| 45 | 0.3303901 | 0.328762 | 0.3281394 | 0.3262042 | 0.3248352
| 46 | 0.3302901 | 0.328662 | 0.3280394 | 0.3263042 | 0.3247352
| 47 | 0.3303901 | 0.328662 | 0.3282394 | 0.3264042 | 0.3247352
| 48 | 0.3303901 | 0.328862 | 0.3280394 | 0.3263042 | 0.3248352
| 49 | 0.3303901 | 0.328562 | 0.3281394 | 0.3262042 | 0.3248352
| 50 | 0.3300901 | 0.328762 | 0.3279394 | 0.3263042 | 0.3247352