## Figure 4 Data
Temperature (°C) |  | 100 | 80 | 60 | 40 | 20
| Reverse bias (V) | Leakage current (A) | Leakage current (A) | Leakage current (A) | Leakage current (A) | Leakage current (A)
| 0 | 1.544087755e-11 | 3.198448e-12 | 1.873999e-12 | 3.64228769e-13 | 3.953978e-14
| 0.1 | 2.748097e-10 | 6.904557626e-11 | 1.425126e-11 | 3.01465628e-12 | -2.9561889e-14
| 0.2 | 3.979643065e-10 | 9.566463468e-11 | 1.79656324e-11 | 2.71630606e-12 | -1.02428742e-12
| 0.3 | 4.848823e-10 | 1.151477e-10 | 2.160358802e-11 | 3.72459518e-12 | -1.9960544e-13
| 0.4 | 5.532956e-10 | 1.290707e-10 | 2.521370702e-11 | 2.95115988e-12 | 5.7035365e-13
| 0.5 | 6.094166e-10 | 1.408721e-10 | 2.519751767e-11 | 4.98161063e-12 | 6.55194229e-13
| 0.6 | 6.587199e-10 | 1.508402e-10 | 2.8804429e-11 | 2.95328823e-12 | 4.77314129e-13
| 0.7 | 7.019965946e-10 | 1.592234e-10 | 3.009453176e-11 | 3.51919071e-12 | 2.45459097e-13
| 0.8 | 7.410356383e-10 | 1.681791e-10 | 3.127006979e-11 | 4.23094839e-12 | -1.25933004e-11
| 0.9 | 7.758763962e-10 | 1.7514e-10 | 3.082057414e-11 | 6.27656593e-12 | -1.9204598e-13
| 1 | 8.057419494e-10 | 1.796901e-10 | 3.317838599e-11 | 5.44270134e-12 | 1.21222368e-13
| 2 | 9.576783461e-10 | 2.074822423e-10 | 3.720226664e-11 | 3.31779985e-12 | -6.6926928e-13
| 3 | 1.052993e-09 | 2.204940531e-10 | 3.79318804e-11 | 4.7677766e-12 | 1.04577854e-12
| 4 | 1.119264e-09 | 2.308112607e-10 | 4.0800342e-11 | 4.3896746e-12 | 2.754333e-13
| 5 | 1.170841e-09 | 2.386641882e-10 | 4.11037765e-11 | 4.4570282e-12 | 1.27436231e-12
| 6 | 1.214308e-09 | 2.47979841e-10 | 4.3059894e-11 | 4.8378682e-12 | 1.0593624e-12
| 7 | 1.249949671e-09 | 2.513601048e-10 | 4.41259381e-11 | 5.8627275e-12 | 1.3351134e-12
| 8 | 1.279423467e-09 | 2.563111215e-10 | 4.79502706e-11 | 6.165225e-12 | 1.319694e-13
| 9 | 1.305544435e-09 | 2.611521308e-10 | 4.78166113e-11 | 6.2911209e-12 | 7.646975e-13
| 10 | 1.328668969e-09 | 2.651318716e-10 | 4.61919658e-11 | 5.4510954e-12 | -1.5516648e-13
| 11 | 1.348545818e-09 | 2.707479637e-10 | 4.54746194e-11 | 5.6769125e-12 | 1.7272489e-12
| 12 | 1.366993662e-09 | 2.743716058e-10 | 4.85988538e-11 | 7.0770223e-12 | -4.155903e-13
| 13 | 1.383395744e-09 | 2.774852637e-10 | 4.6724386e-11 | 5.2526009e-12 | -6.93341e-14
| 14 | 1.399511622e-09 | 2.779546383e-10 | 4.70382261e-11 | 5.952257e-12 | 7.153968e-13
| 15 | 1.413320679e-09 | 2.831488713e-10 | 4.90911481e-11 | 7.0664938e-12 | 8.543292e-13
| 16 | 1.426558669e-09 | 2.856491747e-10 | 4.86926652e-11 | 6.0708816e-12 | 8.01726e-13
| 17 | 1.440688011e-09 | 2.861311034e-10 | 4.89512183e-11 | 7.8947143e-12 | -2.9140447e-13
| 18 | 1.452748869e-09 | 2.88605326e-10 | 4.90734573e-11 | 5.5251239e-12 | 5.030369e-13
| 19 | 1.463219434e-09 | 2.9076531e-10 | 4.93036738e-11 | 6.7629009e-12 | -2.6100639e-13
| 20 | 1.474973917e-09 | 2.93267594e-10 | 5.09672603e-11 | 7.2052577e-12 | 4.84081e-14
| 21 | 1.484832917e-09 | 2.97920957e-10 | 4.90444621e-11 | 6.661026e-12 | 1.5812839e-12
| 22 | 1.495295939e-09 | 2.99154529e-10 | 4.92640956e-11 | 5.624034e-12 | 8.821407e-13
| 23 | 1.503781279e-09 | 3.00842533e-10 | 4.96551292e-11 | 6.998688e-12 | -5.753053e-13
| 24 | 1.512702839e-09 | 3.02247166e-10 | 5.14443523e-11 | 6.318674e-12 | -1.773189e-13
| 25 | 1.521932797e-09 | 3.05679422e-10 | 5.1598843e-11 | 6.19076e-12 | 2.435889e-13
| 26 | 1.530627212e-09 | 3.07489403e-10 | 5.10880706e-11 | 7.723447e-12 | 1.5383229e-12
| 27 | 1.5367688e-09 | 3.08536858e-10 | 5.3102423e-11 | 8.406801e-12 | 8.186526e-13
| 28 | 1.544948847e-09 | 3.09642612e-10 | 5.2380746e-11 | 8.223904e-12 | 6.450731e-13
| 29 | 1.553208466e-09 | 3.12470242e-10 | 5.2140841e-11 | 7.350478e-12 | 9.672968e-13
| 30 | 1.561719224e-09 | 3.14645448e-10 | 5.4204748e-11 | 7.780319e-12 | 1.2686767e-12
| 31 | 1.56728618e-09 | 3.13559793e-10 | 5.2951283e-11 | 6.299053e-12 | 1.2160316e-12
| 32 | 1.57427117e-09 | 3.17801576e-10 | 5.3817084e-11 | 7.524352e-12 | 1.7198365e-12
| 33 | 1.581385198e-09 | 3.16650315e-10 | 5.3466345e-11 | 6.130878e-12 | 2.15314e-14
| 34 | 1.588277058e-09 | 3.18485181e-10 | 5.4396718e-11 | 6.008394e-12 | -8.63204e-14
| 35 | 1.594825163e-09 | 3.19638318e-10 | 5.5608551e-11 | 7.558602e-12 | 7.384464e-13
| 36 | 1.601119787e-09 | 3.21342841e-10 | 5.4328589e-11 | 7.465865e-12 | -3.083214e-13
| 37 | 1.607839004e-09 | 3.23648217e-10 | 5.4605241e-11 | 6.633787e-12 | -4.280377e-13
| 38 | 1.615154928e-09 | 3.26729273e-10 | 5.6550705e-11 | 8.585105e-12 | 1.5775616e-12
| 39 | 1.621859792e-09 | 3.28142163e-10 | 5.7118022e-11 | 6.739842e-12 | 1.3692179e-12
| 40 | 1.628346691e-09 | 3.29342785e-10 | 5.6259928e-11 | 8.626377e-12 | 2.55517e-13
| 41 | 1.634096594e-09 | 3.30915917e-10 | 5.5691057e-11 | 8.395756e-12 | -7.662973324e-13
| 42 | 1.638119329e-09 | 3.30177859e-10 | 5.6483066e-11 | 7.186396e-12 | 1.2985437e-12
| 43 | 1.644826029e-09 | 3.32851785e-10 | 5.7907569e-11 | 6.648042e-12 | 6.58755e-13
| 44 | 1.650814727e-09 | 3.35040935e-10 | 5.8538493e-11 | 6.18275e-12 | -5.667034e-13
| 45 | 1.655915178e-09 | 3.33653393e-10 | 5.7060688e-11 | 6.030847e-12 | -7.18667e-13
| 46 | 1.662410055e-09 | 3.36421155e-10 | 5.7576685e-11 | 9.016201e-12 | 1.9446289e-12
| 47 | 1.667947651e-09 | 3.36647159e-10 | 5.7512824e-11 | 6.556924e-12 | 1.5387886e-12
| 48 | 1.67292611e-09 | 3.40001212e-10 | 5.7588196e-11 | 8.625983e-12 | 1.2613243e-12
| 49 | 1.679955381e-09 | 3.39704799e-10 | 5.8746422e-11 | 6.965463e-12 | -6.531999e-13
| 50 | 1.683583001e-09 | 3.42121168e-10 | 5.9241398e-11 | 7.224195e-12 | 1.7296564e-12